## Carbonation curing 1
Process | Impact
Pure CO2 | -0.8726982
AOD-slag | 0
Aggregates | 0.08036005
Water | 0.0003732265
Paver OPC-concrete | -1.093752
Total | -1.885717

## Carbonation curing 2
Process | Impact
Pure CO2 | -0.8726982
AOD-slag | 0
Aggregates | 0.08036005
Electricity | 1.442374
Water | 0.0003732265
Paver OPC-concrete | -1.093752
Total | -0.4433426

## Carbonation curing 3
Process | Impact
Pure CO2 | -0.8726982
AOD-slag | 0
Heat | 0.2540814
Electricity | 0.128582
Water | 0.0003940717
Sand | 0.05963397
PC-based blocks | -1.604565
Grey Water | 0.000281882
Total | -2.03429

## Carbonation mixing 1
Process | Impact
Pure CO2 | -0.8726982
CEM I | 583.9305
Fly ash | 0
BF-slag | 0
Coarse aggregates | 29.18051
Fine aggregates | 18.8438
Admixtures (Plasticizer) | 2.663086
Water | 0.2102603
Natural Gas | 0.1742434
Electricity | 4.150944
Concrete | -672.3726
Grey Water | 0.07427781
Total | -34.01761

## Direct aqueous carbonation 1
Process | Impact
Pure CO2 | -0.8726982
Olivine | 0.004115602
Water | 0.002276025
Electricity | 0.5144904
Waste Material (water+solid components) | 0
Total | -0.3518163

## Direct aqueous carbonation 10
Process | Impact
Diluted CO2 | -1
BOF-slag | 0
Wastewater | -0.02380952
Electricity | 0.1069361
CEM I | -1.26994
CEM I | -0.3614015
Total | -2.548215

## Direct aqueous carbonation 11
Process | Impact
Diluted CO2 | -1
BOF-slag | 0
Wastewater | -0.02748918
Electricity | 0.1175194
CEM I | -1.421844
CEM I | -0.4046305
Total | -2.736444

## Direct aqueous carbonation 12
Process | Impact
Diluted CO2 | -1
BOF-slag | 0
Wastewater | -0.01580388
Electricity | 0.09176301
CEM I | -1.151659
CEM I | -0.3277409
Total | -2.403441

## Direct aqueous carbonation 13
Process | Impact
Diluted CO2 | -1
BOF-slag | 0
Wastewater | -0.01689776
Electricity | 0.1005525
CEM I | -1.338049
CEM I | -0.380784
Total | -2.635178

## Direct aqueous carbonation 14
Process | Impact
Diluted CO2 | -1
BOF-slag | 0
Wastewater | -0.01435353
Electricity | 0.08298304
CEM I | -1.071163
CEM I | -0.3048332
Total | -2.307367

## Direct aqueous carbonation 15
Process | Impact
Diluted CO2 | -1
BOF-slag | 0
Wastewater | -0.02611472
Electricity | 0.1436235
CEM I | -1.926143
CEM I | -0.5481448
Total | -3.356779

## Direct aqueous carbonation 16
Process | Impact
Diluted CO2 | -1
Heat | 0.1396352
Electricity | 0.4452749
Water | 0.0005340576
CEM I | 0.8987255
Total | 0.4841696

## Direct aqueous carbonation 17
Process | Impact
Pure CO2 | -0.8726982
Lime (CaO) | 0.01910068
Water | 0.001284951
Electricity | 1.241778
Carbon dioxide | 0.6691729
CEM I | -0.6592521
Total | 0.3993863

## Direct aqueous carbonation 18
Process | Impact
Pure CO2 | -0.8726982
Ammonium chloride (NH4Cl) | 2.195454
Calcium chloride | 0.2936395
Ammonia (NH3) | 0.8876852
Water | 0.001785714
Hydrogen chloride (HCl) (33%) | 0.4530082
Electricity | 1.161515
Carbon dioxide | 0.8204082
Wastewater | -0.0006189608
CEM I | -0.3578797
Total | 4.582298

## Direct aqueous carbonation 19
Process | Impact
Pure CO2 | -0.8726982
Ammonium chloride (NH4Cl) | 11.95303
Calcium chloride | 1.598704
Ammonia (NH3) | 4.832953
Water | 0.009722223
Hydrogen chloride (HCl) (33%) | 2.466378
Electricity | 6.386771
Carbon dioxide | 0.2222222
Wastewater | -0.003369898
CEM I | -16.23714
Total | 10.35657

## Direct aqueous carbonation 2
Process | Impact
Pure CO2 | -0.8726982
Serpentine | 0.004869283
Magnetite | 0.0005292699
Electricity | 0.1957185
Heat | 0.1087293
CEM I | -0.7579982
Serpentine | -0.0003810743
Magnetite | -0.0005292699
Total | -1.32176

## Direct aqueous carbonation 20
Process | Impact
Pure CO2 | -0.8726982
Olivine | 0.004231807
Water | 0.0002734375
Sodium chloride (NaCl) | 0.006034054
NaHCO3 | 0.0446625
Electricity | 0.2244365
Diesel | 0.003354787
CEM I | -0.5691928
Total | -1.158898

## Direct aqueous carbonation 3
Process | Impact
Diluted CO2 | -1
Serpentine | 0.007282753
Magnetite | 0.0008044902
Electricity | 0.2658291
Heat | 0.1899039
CEM I | -0.7579982
Serpentine | -0.002815716
Magnetite | -0.0008044902
Total | -1.297798

## Direct aqueous carbonation 4
Process | Impact
Pure CO2 | -0.8726982
Olivine | 0.005229186
Electricity | 0.3618465
CEM I | -1.599293
Olivine | -0.0007833194
Impurity | 0
Total | -2.105699

## Direct aqueous carbonation 5
Process | Impact
Pure CO2 | -0.8726982
Olivine | 0.004234159
Electricity | 0.2873237
CEM I | -0.5664162
Impurity | 0
Total | -1.147557

## Direct aqueous carbonation 6
Process | Impact
Diluted CO2 | -1
BOF-slag | 0
Impurity | 0
Electricity | 0.3133116
CEM I | -1.990348
CEM I | -0.5664162
BOF-slag | 0
Impurity | 0
Total | -3.243453

## Direct aqueous carbonation 7
Process | Impact
Diluted CO2 | -1
BOF-slag | 0
Wastewater | -0.03171828
Electricity | 0.1782515
CEM I | -2.050961
CEM I | -0.5836656
Total | -3.488093

## Direct aqueous carbonation 8
Process | Impact
Diluted CO2 | -1
BOF-slag | 0
Wastewater | -0.04229104
Electricity | 0.1747414
CEM I | -2.054553
CEM I | -0.5846877
Total | -3.50679

## Direct aqueous carbonation 9
Process | Impact
Diluted CO2 | -1
BOF-slag | 0
Wastewater | -0.02452236
Electricity | 0.1438504
CEM I | -1.822789
CEM I | -0.5187321
Total | -3.222193

## Electrochemical conversion 1
Process | Impact
Diluted CO2 | -1
Carbon black | 0.541254
Metal (Li) | 9.725002
DMSO | 2.649381
LiPF6 | 0
Electricity | 0.3142907
2Li2CO3 | 0
Total | 12.22993

## Electrochemical conversion 2
Process | Impact
Diluted CO2 | -1
Carbon black | 0.5409727
Metal (Li) | 9.669962
DMSO | 2.646914
LiPF6 | 0
Electricity | 40.66261
2Li2CO3 | 0
Total | 52.52046

## Electrochemical conversion 3
Process | Impact
Diluted CO2 | -1
Carbon black | 0.005411695
Metal (Li) | 9.725002
DMSO | 0.02647877
LiPF6 | 0
Electricity | -0.3283164
2Li2CO3 | 0
Total | 8.428576

## Indirect aqueous carbonation 1
Process | Impact
Diluted CO2 | -1
BF-slag | 0
Water | 9.321733e-05
Electricity | 1.416784
Steam | 0.5829889
CEM I | -1.992739
Impurity | 0
Total | -0.9928737

## Indirect aqueous carbonation 10
Process | Impact
Diluted CO2 | -1
Serpentinite | 0.006144323
Heat | 1.948887
CEM I | -1.6332
Total | -0.6781688

## Indirect aqueous carbonation 2
Process | Impact
Diluted CO2 | -1
Water | 0.004660867
Ammonium chloride (NH4Cl) | 0.01903202
BOF-slag | 0
Steam | 8.815356
Electricity | 0.0465073
CEM I | -1.992739
Slag residue | 0
Total | 5.892817

## Indirect aqueous carbonation 3
Process | Impact
Diluted CO2 | -1
Water | 0.004660867
Ammonium chloride (NH4Cl) | 0.00374225
BOF-slag | 0
Electricity | 0.1054786
CEM I | -1.992739
Slag residue | 0
Total | -2.878858

## Indirect aqueous carbonation 4
Process | Impact
Diluted CO2 | -1
Seawater | 0
Sodium chloride (NaCl) | 0.510891
Water | 0.001239333
Electricity | 1.402242
Heat | 0.04570289
Waste Material (water+solid components) | 0
Hydrogen | -0.03253569
Chlorine | -0.4308873
Drinking water | -0.1156152
NaHCO3 | -2.158457
Sodium chloride (NaCl) | -1.694914
Water | -0.000926417
Wastewater | -6.60584e-05
Carbon dioxide | 0.09999666
Total | -3.37333

## Indirect aqueous carbonation 5
Process | Impact
Diluted CO2 | -1
Brackish water (12000ppm) | 0
Water | 0.001152427
Heat | 0.1818683
Electricity | 1.304658
Drinking water | -0.1207517
NaHCO3 | -1.979097
Hydrogen | -0.02494949
Chlorine | -0.4073436
Water | -0.0008723979
Wastewater | -0.04624623
Carbon dioxide | 0.04001891
Total | -2.051563

## Indirect aqueous carbonation 6
Process | Impact
Diluted CO2 | -1
Brackish water (12000ppm) | 0
Water | 0.001163197
Heat | 0.1818683
Electricity | 1.253636
Drinking water | -0.1207517
NaHCO3 | -1.979097
Hydrogen | -0.02494949
Chlorine | -0.4073436
Water | -0.0008723979
Wastewater | -0.06424681
Total | -2.160594

## Indirect aqueous carbonation 7
Process | Impact
Diluted CO2 | -1
Serpentine | 0.006097189
Magnetite | 0.0009103442
Electricity | 0.4432509
Heat | 1.097347
CEM I | -0.9495802
Magnetite | -0.0009103442
Serpentine | -0.001037369
Total | -0.4039227

## Indirect aqueous carbonation 8
Process | Impact
Diluted CO2 | -1
AOD-slag | 0
Water | 0.002369896
Hydrogen chloride (HCl) (33%) | 1.94216
Electricity | 0.1593245
Steam | 0.05112503
CEM I | -2.00642
Wastewater | -0.00142276
Slag residue | 0
Total | -0.8528624

## Indirect aqueous carbonation 9
Process | Impact
Diluted CO2 | -1
Serpentinite | 0.00593024
Heat | 2.4113
CEM I | -1.576366
Total | -0.1591358

## Indirect solid carbonation 1
Process | Impact
Pure CO2 | -0.8726982
Serpentinite | 0.004445867
Wollastonite | 5.292699e-05
Iron ore and other compounds | 0.003405372
Electricity | 0.185963
Heat | 1.230859
Magnetite | -0.0008275209
CEM I | -0.008290901
Heat | -1.824567
Electricity | -0.03197883
Total | -1.313637

## Indirect solid carbonation 2
Process | Impact
Pure CO2 | -0.8726982
Serpentinite | 0.005354094
Ammonium sulfate | 0.04458038
Water | 0.0001367188
Silicon dioxide (SiO2) | 0.04322724
Heat | 0.3040945
Electricity | 0.1737382
Magnetite | -0.0008275209
CEM I | -0.008290901
Heat | -0.05688843
Electricity | -0.02671649
Total | -0.3942905

## Indirect solid carbonation 3
Process | Impact
Pure CO2 | -0.8726982
Serpentine | 0.008150756
Magnetite | 0.0009103442
Electricity | 0.06517205
Heat | 1.078356
CEM I | -1.391052
Magnetite | -0.0009103442
Serpentine | -0.00266752
Total | -1.114738

## Indirect solid carbonation 4
Process | Impact
Diluted CO2 | -1
Serpentinite | 0.005930807
Electricity | 0.1858415
Heat | 0.3999534
Total | -0.4082743

## Indirect solid carbonation 5
Process | Impact
Diluted CO2 | -1
Serpentinite | 0.006141995
Heat | 2.119973
Electricity | 1.234747
Total | 2.360862