## Summarized LCI values
Input | [5 empty] | Output
Materials | Studies - Units | Energy | Studies - Units | Processes | Studies - Units | Materials | Studies - Units | Energy | Studies - Units | Processes | Studies - Units
BOF-Slag | Mattila et al. (2014) – kg Ostovari et al. (2019) – ton Pan et al. (2016) – ton | Electricity | Di Maria et al. (2018) – kWh Di Maria et al. (2020) – kWh Lee et al. (2020) – MWh Mattila et al. (2014) – kWh Monkman et al. (2017) – kWh Nduagu et al. (2012) – kWh Nduagu et al. (2013) – kWh Oh et al. (2018) – kWh Oh et al. (2019) – MWh Ostovari et al. (2020) – kWh Pan et al. (2016) – kWh Teir et al. (2016) – kWh Zevenhoven et al. (2020) – kWh Nduagu et al. (2013) – kWh | Transport (slag) | Di Maria et al. (2018) – tkm Monkman et al. (2017) – tkm Ostovari et al. (2020) – tkm | SC-Blocks | Di Maria et al. (2018) – kg | Heat | Nduagu et al. (2012) – MJ Nduagu et al. (2013) – GJ | Waste treatment | Lee et al. (2020) – ton
AOD-Slag | Di Maria et al. (2018) – kg Di Maria et al. (2020) – kg | Energy | Kirchofer et al. (2012) – GJ | Transport (natural aggregates) | Di Maria et al. (2018) – tkm | FC-Blocks | Di Maria et al. (2018) – kg | Power | Nduagu et al. (2012) – kWh | Impurities and disposal | Lee et al. (2020) – ton
AOD-Slag (10 wt% moisture) | Teir et al. (2016) – kg | LP steam | Lee et al. (2020) – GJ | Transport avoided (slag) | Di Maria et al. (2018) – tkm | Paver OPC-concrete | Di Maria et al. (2018) – kg | Electricity | Nduagu et al. (2013) – kWh
BF-Slag | Lee et al. (2020) – ton Monkman et al. (2017) – kg | Steam | Mattila et al. (2014) – MJ Teir et al. (2016) – kWh | Transport (OPC/cement) | Di Maria et al. (2018) – tkm Monkman et al. (2017) – tkm | Carbonated blocks | Di Maria et al. (2020) – kg
Olivine | Kirchofer et al. (2012) – ton Ostovari et al. (2020) – ton | Heat | Di Maria et al. (2020) – kWh Mattila et al. (2014) – MJ Nduagu et al. (2012) – MJ Nduagu et al. (2013) – GJ Oh et al. (2018) – MJ Oh et al. (2019) – MWh Ostovari et al. (2020) – kWh Zevenhoven et al. (2020) – kWh | Production avoided (boron) | Di Maria et al. (2018) – kg | PC-based blocks | Di Maria et al. (2020) – kg
Serpentine | Ostovari et al. (2020) – ton |  |  | Transport (CaCO3) | Teir et al. (2016) – kg | CaCO3 | Lee et al. (2020) – ton Mattila et al. (2014) – kg Ostovari et al. (2019) – ton Teir et al. (2016) – kg
Serpentinite | Nduagu et al. (2012) – kg Nduagu et al. (2013) – kg Zevenhoven et al. (2020) – kg |  |  | Transport (serpentinite) | Nduagu et al. (2012) – tkm Nduagu et al. (2013) – tkm Ostovari et al. (2020) – tkm Zevenhoven et al. (2020) – tkm | Concrete | Monkman et al. (2017) – m^3
Wollastonite | Nduagu et al. (2012) – kg |  |  | Transport (olivine) | Ostovari et al. (2020) – tkm | NaHCO3 | Oh et al. (2018) – kg Oh et al. (2019) – MT
Magnetite | Ostovari et al. (2020) – ton |  |  | Natural gas transport | Nduagu et al. (2013) – tkm | Carbonated BOF-slag | Pan et al. (2016) – ton
Iron ore and other compounds | Nduagu et al. (2012) – kg |  |  | Transport (coarse aggregates) | Monkman et al. (2017) – tkm | MgCO3 | Nduagu et al. (2012) – kg Nduagu et al. (2013) – kg Ostovari et al. (2020) – ton Zevenhoven et al. (2020) – kg Kirchofer et al. (2012) – ton
Impurity | Ostovari et al. (2019) – ton |  |  | Transport (fine aggregates) | Monkman et al. (2017) – tkm | Mg5(CO3)4(OH)2 · 4H2O | Zevenhoven et al. (2020) – kg
Fly ash | Monkman et al. (2017) – kg |  |  | Transport (fly ash) | Monkman et al. (2017) – tkm | Silcon dioxide (SiO2) | Ostovari et al. (2020) – ton
Sodium bicarbonate (NaHCO3) | Nduagu et al. (2012) – kg |  |  | Transport (CO2) | Monkman et al. (2017) – tkm | CO2 | Lee et al. (2020) – ton Mattila et al. (2014) – kg Oh et al. (2018) – kg
Sodium chloride (NaCl) | Nduagu et al. (2012) – kg Oh et al. (2018) – kg Oh et al. (2019) – MT |  |  | Transport (equipment) | Monkman et al. (2017) – tkm | O2 | Oh et al. (2018) – kg
Ammonium chloride (NH4Cl) | Mattila et al. (2014) – g |  |  | Transport (ammonium sulfite) | Nduagu et al. (2013) – tkm | N2 | Oh et al. (2018) – kg
Ammonia (NH3) | Nduagu et al. (2013) – kg Oh et al. (2018) – kg Oh et al. (2019) – MT |  |  | Transport (MEA) | Nduagu et al. (2013) – tkm | H2O | Oh et al. (2018) – kg
Ammonium sulfate ((NH₄)₂SO₄) | Nduagu et al. (2013) – kg |  |  |  |  | Exgas | Oh et al. (2019) – MT
Calcium carbonate (CaCO3) | Oh et al. (2018) kg Oh et al. (2019) – MT |  |  |  |  | Flue gas | Zevenhoven et al. (2020) – kg
Trona (NaHCO3 . Na2CO3 . 2H2O) | Oh et al. (2019) – MT |  |  |  |  | Water | Di Maria et al, (2020) – kg Kirchofer et al. (2012) – ton Oh et al. (2018) – kg
Hydrogen chloride (HCl) (33%) | Teir et al. (2016) – kg |  |  |  |  | Drinking water | Oh et al. (2018) – kg Oh et al. (2019) – MT
Silcon dioxide (SiO2) | Nduagu et al. (2013) – ton |  |  |  |  | Water (evap.) | Oh et al. (2018) – kg
MEA (Ethanolamine, HOCH2CH2NH2 (C2H7NO)) | Nduagu et al. (2013) – kg |  |  |  |  | Grey Water | Monkman et al. (2017) – L
Carbon dioxide (CO2) | Di Maria et al. (2018) – kg Di Maria et al. (2020) – kg Kirchhofer et al. (2012) – ton Lee et al. (2020) – ton Mattila et al. (2014) – kg Nduagu et al. (2012) – kg Nduagu et al. (2013) – kg Ostovari et al. (2020) – ton Pan et al. (2016) – ton Teir et al. (2016) – kg |  |  |  |  | Waste Water | Oh et al. (2019) – MT Teir et al. (2016) – kg
Liquid CO2 | Monkman et al. (2017) – g |  |  |  |  | Slag residue | Mattila et al. (2014) – kg Teir et al. (2016) – kg
OPC | Di Maria et al. (2018) – kg |  |  |  |  | Limestone residue | Mattila et al. (2014) – kg
CEM I | Di Maria et al. (2020) – kg |  |  |  |  | SO4 2- | Oh et al. (2018) – kg
Cement | Monkman et al. (2017) – kg |  |  |  |  | Mg2+ | Oh et al. (2018) – kg
Sand | Di Maria et al. (2020) – kg |  |  |  |  | Ca2+ | Oh et al. (2018) – kg
Gravel | Di Maria et al. (2020) – kg |  |  |  |  | K+ | Oh et al. (2018) – kg
Lime (CaO) | Lee et al. (2020) – ton Mattila et al. (2014) – kg |  |  |  |  | Na+ | Oh et al. (2018) – kg
Aggregates | Di Maria et al. (2018) – kg |  |  |  |  | Cl- | Oh et al. (2018) – kg
Coarse aggregates | Monkman et al. (2017) – kg |  |  |  |  | H2 | Oh et al. (2018) – kg Oh et al. (2019) – MT
Fine aggregates | Monkman et al. (2017) – kg |  |  |  |  | Cl2 (99,3wt%) | Oh et al. (2018) – kg Oh et al. (2019) – MT
Admixtures (Plasticizer) | Monkman et al. (2017) – mL |  |  |  |  | NaCl | Oh et al. (2018) – kg
Water | Di Maria et al. (2018) – kg Di Maria et al. (2020) – kg Kirchhofer et al. (2012) – ton Lee et al. (2020) – ton Mattila et al. (2014) –kg Nduagu et al. (2013) – ton Monkman et al. (2017) – L Oh et al. (2018) – kg Oh et al. (2019) – MT Teir et al. (2016) – kg |  |  |  |  | CaO | Oh et al. (2018) – kg Oh et al. (2019) – MT
Brackish water (12000ppm) | Oh et al. (2019) – MT |  |  |  |  | CaCl2 | Oh et al. (2018) – kg
Cold rolling waste water | Pan et al. (2016) – m^3 |  |  |  |  | NH3 | Oh et al. (2018) – kg
Salt (seawater) | Oh et al. (2018) – kg |  |  |  |  | FeOOH and Ca(OH)2 | Nduagu et al. (2013) – kg
Solute (seawater) | Oh et al. (2018) – kg |  |  |  |  | Solute (seawater) | Oh et al. (2018) – kg
Natural Gas | Monkman et al. (2017) – m^3 Nduagu et al. (2013) – kg |  |  |  |  | Serpentine | Ostovari et al. (2020) – ton
[6 empty] | Magnetite | Ostovari et al. (2020) – ton
[6 empty] | Waste Material (water+solid components) | Kirchofer et al. (2012) – ton
[6 empty] | Solid waste | Oh et al. (2019) – MT
[6 empty] | Impurity | Ostovari et al. (2019) – ton
[6 empty] | Olivine | Ostovari et al. (2019) – ton
[6 empty] | BOF-slag | Ostovari et al. (2019) – ton
Note on C4: [Threaded comment] Your version of Excel allows you to read this threaded comment; however, any edits to it will get removed if the file is opened in a newer version of Excel. Learn more: https://go.microsoft.com/fwlink/?linkid=870924 Comment: Electricity and heat combined
Note on I11: Microsoft Office User: Not further described, use as supplementary cementitious material
Note on A27: [Threaded comment] Your version of Excel allows you to read this threaded comment; however, any edits to it will get removed if the file is opened in a newer version of Excel. Learn more: https://go.microsoft.com/fwlink/?linkid=870924 Comment: CEM I in Nukos_BG
Note on A29: [Threaded comment] Your version of Excel allows you to read this threaded comment; however, any edits to it will get removed if the file is opened in a newer version of Excel. Learn more: https://go.microsoft.com/fwlink/?linkid=870924 Comment: CEM I in Nukos_BG

## Di Maria et al. (2018)
Inputs | Unit | AA-Blocks | SC-Blocks | FC-Blocks | Paver OPC-concrete
AOD-Slag | kg | 39 | 101 | 101 | -
NaOH | kg | 1.4 | - | - | -
Sodium silicate | kg | 3 | - | - | -
Aggregates | kg | 60 | 101 | 101 | 108
Electricity | kWh | 0.04 | - | 62 | -
Avoided boron production | kg | 0.7 | 2 | 2 | -
Water | kg | - | 19 | 19 | -
CO2 | kg | - | 17.4 | 17.4 | -
OPC | kg | - | - | - | 20
Slag transport | tkm | 0.39 | 1.01 | 1.01 | -
Natural aggregates transport | tkm | 3 |  |  | 5.4
Avodided slag transport | km | 1.95 | 5.05 | 5.05 | -
OPC transport | tkm | - | - | - | 1
Output | Unit | AA-Blocks | SC-Blocks | FC-Blocks | Paver OPC-concrete
Weight of FU | kg | 111 | 107 | 107 | 134
Note on C1: Fromme, Felix: Alkali activation no carbonation

## Di Maria et al. (2020)
Inputs | Unit | Carbonated blocks CO2 recovery cryogenic | Carbonated blocks CO2 recovery membrane | Carbonated blocks CO2 recovery chemical absorption | PC-based blocks
AOD-Slag | kg | 44.2 | 44.2 | 44.2 | -
Thermal energy (heat) | kWh | 5.8 | 5.8 | 5.8 | -
Electricity (mixing) | kWh | 2.5 | 2.5 | 2.5 | -
Water | kg | 9.8 | 9.8 | 9.8 | 7.2
Sand | kg | 44.2 | 44.2 | 44.2 | 24.8
Electricity (curing) | kWh | 0.2 | 0.2 | 0.2 | -
CO2 | kg | 8.5 | 8.5 | 8.5 | -
Electricity (CO2 recovery) | kWh | 5.3 | 0.3 | 3.4 | -
CEM I | kg | - | - | - | 14.4
Gravel | kg | - | - | - | 48
Outputs | Unit | Carbonated blocks CO2 recovery cryogenic | Carbonated blocks CO2 recovery membrane | Carbonated blocks CO2 recovery chemical absorption | PC-based blocks
Carbonated blocks | kg | 92 | 92 | 92
PC-based concrete | kg |  |  |  | 94.4
Water (released) | kg | 7.9 | 7.9 | 7.9 | -

## Ghasemi et al. (2017)
Probably not reproducible as the amount of product is unclear?!

## Giannoulakis et al. (2014)
Inputs | Units | NETL 1 Wollastonite | NETL 2 Olivine | NETL 3 Serpentine | ÅAU 1 Serpentine | ÅAU 2 Serpentine
Electricity | kWh | 437 | 866 | 369 | 419 | 419
Heat | MJ | 0.17 | - | 2.98 | 6.23 | 2.22
Mineral mining | ton | 3.13 | 1.78 | 3.1 | 3.1 | 3.1
NaHCO3 input | ton | - | 0.1468 | 0.1468 | - | -
NaCl input | ton | - | 0.161 | 0.161 | - | -
AS input | ton | - | - | - | 0.0437 | 0.0437
Cement plant | p
Hard coarl power plant | p
Inputs | Units | NETL 1 Wollastonite | NETL 2 Olivine | NETL 3 Serpentine | ÅAU 1 Serpentine | ÅAU 2 Serpentine
CO2 stored | ton | 1 | 1 | 1 | 1 | 1
Product

## Huang et al. (2019)
Inputs | Unit | OPC 370 | WPC 296 | MPC 296 | LPC 296 | SPC 296 | CSC | WCA 370
Coarse aggregate (gravel) | kg | 890 | 890 | 890 | 890 | 890 | 890 | -
Coarse aggregate (waste concrete) | kg | - | - | - | - | - | - | 890
Fine aggregate (sand) | kg | 592 | 592 | 592 | 592 | 592 | 592 | 592
Wollastonite (naturally occurring) | kg | - | 74 | - | - | - | - | -
Calcium silicate cement (calcined) | kg | - | - | - | - | - | 370 | -
MgO | kg | - | - | 74 | - | - | - | -
Limestone | kg | - | - | - | 74 | - | - | -
Blast furnace slag | kg | - | - | - | - | 74 | - | -
Water | kg | - | - | - | - | - | - | -
CO2 | kg | 60.3 | 68.5 | 44.4 | 40.9 | 42 | 44.4 | 66.6
Electricity |  | MISSING!!!
Natural gas
Diesel
Output | Unit | OPC 370 | WPC 296 | MPC 296 | LPC 296 | SPC 296 | CSC | WCA 370
kg

## Julcour et al. (2015)
NOT REPRODUCIBLE!!!

## Khoo, Bu et al. (2011)
Inputs | Unit | Scenario 1 | Scenario 2 | Scvenario 3 | Scenario 4
NOT REPRODUCABLE!

## Khoo, Sharratt et al. (2011)
NOT REPRODUCABLE!!

## Kirchofer et al. (2012)
Olivine – 155°C |  |  | Olivine – 155°C, aggregated, Transport excluded |  |  | Olivine – 25°C | Olivine – 105°C | Olivine – 155°C, reuse | Serpentine – 155°C | CKD - 25°C | CKD – 25°C, reuse | Fly Ash – 25°C | Fly Ash – 75°C | Steel Slag 25°C | Steel slag – 100°C
1. Extraction |  |  | Inputs | Unit |  | MISSING
Inputs | Unit |  | Olivine | ton | 1944
Energy | GJ | 188 | CO2 | ton | 1000
Solid Material | ton | 1944 | Water | ton | 6659
Water | ton | 0 | Energy | GJ | 4592
Recycled Water | ton | 0
Carbon Dioxide | ton | 0 | Outputs | Unit
Outputs | Unit |  | Solid product (MgCO3) | ton | 2707
Solid Material | ton | 1924 | Water in product | ton | 2707
Water | ton | 0 | Waste material (water and solid components) | ton | 4188
Water for Recycle | ton | 0
Waste Material | ton | 19
Waste energy | GJ | 188
CO2-emissions | ton | 11
Direct Aqueous Carbonation
2. Reactant Transport
Inputs | Unit
Energy | GJ | 52
Solid Material | ton | 1924
Water | ton | 0
Recycled Water | ton | 0
Carbon Dioxide | ton | 0
Outputs | Unit
Solid Material | ton | 1866
Water | ton | 0
Water for Recycle | ton | 0
Waste Material | ton | 58
Waste energy | GJ | 52
CO2-emissions | ton | 3
3. Pre-Processing
Inputs | Unit
Energy | GJ | 846
Solid Material | ton | 1866
Water | ton | 0
Recycled Water | ton | 0
Carbon Dioxide | ton | 0
Outputs | Unit
Solid Material | ton | 1848
Water | ton | 0
Water for Recycle | ton | 0
Waste Material | ton | 19
Waste energy | GJ | 846
CO2-emissions | ton | 62
4. Chemical Conversion
Inputs | Unit
Energy | GJ | 3185
Solid Material | ton | 1848
Water | ton | 6659
Recycled Water | ton | 731
Carbon Dioxide | ton | 1000
Outputs | Unit
Solid Material | ton | 2819
Water | ton | 7317
Water for Recycle | ton | 0
Waste Material | ton | 102
Waste energy | GJ | 3185
CO2-emissions | ton | 166
5. Post-Processing
Inputs | Unit
Energy | GJ | 8
Solid Material | ton | 2819
Water | ton | 7317
Recycled Water | ton | 0
Carbon Dioxide | ton | 0
Outputs | Unit
Solid Material | ton | 2791
Water | ton | 2791
Water for Recycle | ton | 731
Waste Material | ton | 3822
Waste energy | GJ | 8
CO2-emissions | ton | 1
6. Product Transportation
Inputs | Unit
Energy | GJ | 150
Solid Material | ton | 2791
Water | ton | 2791
Recycled Water | ton | 0
Carbon Dioxide | ton | 0
Outputs | Unit
Solid Material | ton | 2707
Water | ton | 2707
Water for Recycle | ton | 0
Waste Material | ton | 168
Waste energy | GJ | 150
CO2-emissions | ton | 10
7. Disposal or Reuse
Inputs | Unit
Energy | GJ | 223
Solid Material | ton | 2707
Water | ton | 2707
Recycled Water | ton | 0
Carbon Dioxide | ton | 0
Outputs | Unit
Solid Material | ton | 2707
Water | ton | 2707
Water for Recycle | ton | 0
Waste Material | ton | 0
Waste energy | GJ | 223
CO2-emissions | ton | 13
Note on H2: Fromme, Felix: LCI from Olivine – 155°C is given as an example in Scheme 1. Neither appendix nor supplementary information present LCI for other Scenarios
Note on E4: Fromme, Felix: FU = Carbonation of 1000 ton CO2 per day

## Lee et al. (2020)
Inputs | Unit | CCU Process | Conventional Process
BF-Slag | ton | 2.71 | -
CO2 | ton | 0.44 | 0.65
Water | ton | 0.12 | 6
Lime | ton | - | 0.63
Electricity | MWh | 1.54 | 0.28
LP steam | GJ | 2.48 | 3.75
Outputs | Unit
nCaCO3 | ton | 1 | 1
Impurities and disposal | ton | 0.02 | -
Waste treatment | ton | - | 0.08
CO2 | ton | - | 0.2
Indirect aqueous carbonation
Note on D1: [Threaded comment] Your version of Excel allows you to read this threaded comment; however, any edits to it will get removed if the file is opened in a newer version of Excel. Learn more: https://go.microsoft.com/fwlink/?linkid=870924 Comment: Traditional CaCO3 Production: limestone calcination, gas scrubbing, precipitation process
Note on A9: Fromme, Felix: FU

## Lee et al. (2018)
1. Brine electrolysis
Inputs | Unit
Water | ton | 2.39
NaCl | ton | 0.8
Electricity | MWh | 1.1424
Outputs | Unit
H2 | ton | 0.01
Cl2 | ton | 0.48
Water | ton | 2.14
NaOH | ton | 0.54
2. CO2 Carbonation
Inputs | Unit
CO2 | ton | 0.6
Water | ton | 2.14
NaOH | ton | 0.54
Electricity | MISSING
Outputs | Unit
NaHCO3 (product) | ton | 1
NaHCO3 (liquid phase) | ton | 0.13
Water | ton | 2.15
Note on C5: Fromme, Felix: Calculated, electricity consumption of Brine electrolysis 2,38MWh/t Cl2 produced
Note on B17: Fromme, Felix: for instance in Figure 7a): CO2 carbonation has indirect CO2 emissions (from electric power supply), but electricity consumption is not stated

## Mattila et al. (2014)
|  | Slag2PCC 0.65 mol/L |  | Slag2PCC 0.01 mol/L |  | Traditional PCC production process
Inputs | Unit | Value | Variation | Value | Variation | Amount | Average
CO2 | kg | 0.44 |  | 0.44 |  | 0,5-0,8 | 0.65
Water | kg | 6 | 2-10 | 6 | 2-10 | 2-10 | 6
Ammonium chloride | g | 5.34 |  | 1.05 |  | -
BOF-Slag | kg | 5.9 |  | 5.9 |  | -
Lime | kg | - |  | - |  | 0,6-0,66 | 0.63
Steam (heavy fuel oil plant) | MJ | 37.5 | 0-75 | - |  | -
Heat (hard coal industrial furnace) | MJ | - |  | - |  | 0-7,5 | 3.75
Electricity | kWh | 0.28 | 0,06-0,50 | 0.28 | 0,06-0,50 | 0,06-0,50 | 0.28
Outputs | Unit
PCC (CaCO3) | kg | 1 |  | 1 |  |  | 1
Slag residue | kg | 5.2 |  | 5.2 |  | -
Limestone residue | kg | - |  | - |  | 0,002-0,1 | 0.08
CO2 | kg | - |  | - |  | 0,05-0,35 | 0.2
Indirect aqueous carbonation
Note on H14: Fromme, Felix: Calculated from massbalance by authors, not an average value

## Mo et al. (2017)
|  | M0F0 | M20F20 | M20F40 | M40F20 (3h) | M40F20 (15h) | M40F20 (14d)
Inputs | Unit
Portland cement | kg | 1000 | 600 | 400 | 400 | 400 | 400
MgO | kg |  | 200 | 200 | 400 | 400 | 400
Fly Ash | kg |  | 200 | 400 | 200 | 200 | 200
CO2 uptake | kg | 119 | 155.7 | 116.3 | 89.1 | 98.5 | 73.6
Energy (CO2 capture and compression) | MJ | 166.6 | 217.98 | 162.82 | 124.74 | 137.9 | 103.04
Energy (Curing) |  | MISSING
Outputs | Unit
CO2 emitted (cement manufacture) | kg | 707 | 424.2 | 282.8 | 282.8 | 282.8 | 282.8
CO2 emitted (fly ash manufacture) | kg
CO2 emitted (MgO manufacture) | kg |  | 280 | 280 | 560 | 560 | 560
CO2 emitted (CO2 capture and compression) | kg |  | 17.6 | 12.8 | 9.8 | 10.8 | 8.1
Functional Unit: | 1 t of cement materials (Portland cement, MgO, Fly ash)
Note on H7: Fromme, Felix: Calculated for all cases, Electricity consumption of CO2 Capture and compression of 1,4 MJ/kg CO2 is stated
Note on C8: Fromme, Felix: No information is provided wether Energy consumption for curing is considered in LCA

## Monkman et al. (2017)
Inputs | Unit | CarbonCure
Liquid CO2 | kg | 0.482
Cement | kg | 321 | Admixtures: | https://www.google.com/url?sa=t&rct=j&q=&esrc=s&source=web&cd=&ved=2ahUKEwj7y8uxquTwAhW3hv0HHbaJAdcQFjABegQIBhAD&url=https%3A%2F%2Fepd-online.com%2FPublishedEpd%2FDownload%2F7713&usg=AOvVaw34kbiCBiSZXAZx-wOyrSyB
Fly ash | kg | 65
BF-Slag | kg | 15
Coarse aggregates | kg | 930
Fine aggregates | kg | 792
Admixtures (Concrete plasticizer) | ml | 735
Water (mixing) | L | 179
Water (cleaning) | L | 118.4
Natural Gas | m^3 | 0.3
Electricity (CO2 capture) | kWh | 0.096
Electricity (CO2 injection hardware) | kWh | 0.018
Electricity (Plant operations) | kWh | 4.88
Transport (cement) | tkm | 37.7496
Transport (fly ash) | tkm | 6.955
Transport (BF-slag) | tkm | 0.7875
Transport (coarse aggregate) | tkm | 29.388
Transport (fine aggregate) | tkm | 24.6312
Transport (CO2) | tkm | 0.155204
Transport (gas injection equipment) | tkm | 0.1231344
Outputs | Unit
Concrete | m^3 | 1
Grey Water | L | 118.4
Note on A23: Fromme, Felix: Functional Unit = 1 m^3 of concrete

## Ncongwane et al. (2018)
|  | Direct Aqueous (NETL) | AAU | Lackner's Multi-stage | Ammonium salts | HCl pH-Swing
Inputs | Unit
CO2 | kg | 1000 | 1000 | 1000 | 1000 | 1000
MgSiO3 | kg | 8633 | 2309 | 5632 | 2279 | 4216
H2O | kg | 17984 | 848 | 25071 | 12839 | 11843
NaCl | kg | 1050
NaHCO3 | kg | 966
(NH4)2SO4 | kg |  | 396
HCl | kg |  |  | 1827 |  | 766
NaOH | kg |  |  |  |  | 799
NH4HSO4 | kg |  |  |  | 1036
NH4OH | kg |  |  |  | 449
Heat | MJ | 13936 | 14237 | 229962 | 105349 | 14760
Output |  | Missing
Note on A3: Fromme, Felix: Functional unit

## Nduagu et al. (2012)
|  | AAU | NETL
Inputs | Unit
Serpentinite | kg | 2100 | 2100
Wollastonite | kg | 25 | 25
Iron ore and other compounds | kg | 404 | 404
NaHCO3 | kg |  | 146.8
NaCl | kg |  | 161
CO2 | kg | 1000 | 1000
Electricity (drilling, blasting, excavation) | kWh | 4.4 | 4.4
Electricity (crushing and grinding) | kWh | 38 | 38
Heat (Mg extraction at 400°C) | MJ | 11900
Electricity (Ammonium sulfate recovery) | kWh | 290
Heat (serpentinite pre-treatment from 25 to 650°C) | MJ |  | 2970
Heat (NaHCO3 and NaCl from 60 to 185°C) | MJ |  | 8050
Transport (serpentinite) | tkm | 210
Outputs | Unit
MgCO3 | kg | 1915 | Missing
Heat (recovered from Mg(OH)2 production) | MJ | 15700
Heat (produced in carbonation) | MJ | 1940
Power (produced in carbonation) | kWh | 79
Heat (recovered from heat exchangers) | MJ |  | 2200
CO2 stored | kg | 1000 | 1000
Indirect solid Carbonation
Note on A22: Fromme, Felix: Functional unit; Mass already included in MgCO3

## Nduagu et al. (2013)
Input | Unit
Serpentinite | kg | 2529
CO2 | kg | 1000
Ammonium sulfate make-up | kg | 38
Water | ton | 0.4
Silica (silicon dioxide) | ton | 0.92
MEA make-up for CO2 capture | kg | 1.5
Heat (carbonation) | GJ | 2.94
Electricity (carbonation) | kWh | 327
Heat (reboiler for CO2 capture) | GJ | 3.5
Power (CO2 compression) | kWh | 120
Electricity (serpentinite processing) | kWh | 42.4
Transport (Serpentinite) | tkm | 505.8
Transport (ammonium sulfite) | tkm | 7.6
Transport (MEA) | tkm | 0.3
NGCC Inputs
Natural Gas | kg | 136.7
Ammonia for NOx removal | kg | 0.455
Transport (Natural Gas) | tkm | 547
Output | Unit
MgCO3 | kg | 1915
CO2 sequestrated | kg | 1000
FeOOH and Ca(OH)2 | kg | 457
Heat (carbonation) | GJ | 0.55
Electricity (carbonation) | kWh | 66
Indirect solid carbonation
Note on A5: Fromme, Felix: 99% of AS is recovered
Note on A23: Fromme, Felix: functunal unit, already included in MgCO3

## Oh et al. (2018)
Carbonation Process |  |  |  | Carbonation Process – Aggregated |  |  |  |  | Benchmark Process – Solvay Process + Reverse Osmosis – Aggregated
1. Pretreatment
Input |  | Unit |  |  | Input |  | Unit |  | Input |  | Unit
Seawater | H2O | kg | 82456.65 |  | Seawater | H2O | kg | 82456.65 |  | NaCl | kg | 393.82
| Salt | kg | 2843.35 |  |  | Salt | kg | 2843.35 |  | CaCO3 | kg | 810.74
Regeneration agent | NaCl | kg | 772.16 |  | Regeneration agent | NaCl | kg | 772.16 |  | NH3 | kg | 0.53
| H2O | kg | 250.17 |  |  | H2O | kg | 250.17 |  | H2O | kg | 21092.28
| Electricity | kWh | 0.34 |  | Make-up Water | H2O | kg | 875.33 | Seawater | H2O | kg | 82456.65
Output |  | Unit |  |  | Fluegas (cement plant) | CO2 | kg | 241.4081 |  | Solute | kg | 2843.35
Brine | H2O | kg | 82456.65 |  |  | O2 | kg | 71.52832 |  | Electricity | kWh | 290.5
| NaCl | kg | 2870.9 |  |  | H2O | kg | 66.88362 |  | Heat | MJ | 3391.45
Waste | H2O | kg | 250.17 |  |  | N2 | kg | 492.57 | Output |  | Unit
| SO4 2- | kg | 218.43 |  |  | Electricity | kWh | 836.256 |  | NaHCO3 | kg | 414.82
| Mg2+ | kg | 104.06 |  |  | Heat | MJ | 106668 |  | CaO | kg | 139.15
| Ca2+ | kg | 32.98 |  | Output |  | Unit |  |  | CaCl2 | kg | 275.67
| K+ | kg | 31.33 |  | Waste from Seawater Pretreatment | H2O | kg | 250.17 |  | NH3 | kg | 0.53
| Na+ | kg | 50.62 |  |  | SO4 2- | kg | 218.43 | Fresh water | H2O | kg | 81632.08
| Cl- | kg | 307.18 |  |  | Mg2+ | kg | 104.06 |  | Solute | kg | 28.43
[6 empty] | Ca2+ | kg | 32.98 | Concentrate | H2O | kg | 824.57
2. Electrodeionization | [5 empty] | K+ | kg | 31.33 |  | Solute | kg | 2814.92
Input |  | Unit |  |  |  | Na+ | kg | 50.62
Brine | H2O | kg | 82456.65 |  |  | Cl- | kg | 307.18
| NaCl | kg | 2870.9 |  | Electrodionization byproducts | H2 | kg | 4.96
Make-up Water | H2O | kg | 875.33 |  |  | Cl2 (99,3wt%) | kg | 168.98
| Electricity | kWh | 540.34 |  | fresh water (314 ppm) from Reverse Osmosis | H2O | kg | 81632.08
Output |  | Unit |  |  |  | NaCl | kg | 25.87
| NaOH (20wt%) | kg | 983.51 |  | Products from Solar evaporation | H2O (evap) | kg | 824.57
| NaOH | kg | 196.72 |  |  | NaCl | kg | 2561.69
| H2O | kg | 786.79 |  | Waste water from Fluegas pretreatment | H2O | kg | 52.58
| H2 | kg | 4.96 |  | Carbonation product | NaHCO3 (99wt%) | kg | 414.82
| Cl2 (99,3wt%) | kg | 168.98 |  | Exgas | CO2 | kg | 24.14
<10% deionized water | H2O | kg | 82456.65 |  |  | O2 | kg | 71.53
| NaCl | kg | 2587.57 |  |  | N2 | kg | 492.57
[6 empty] | H2O | kg | 104.91
3. Reverse osmosis |  |  |  |  | Further Carbonation output | H2O (Evap) | kg | 41.34
Input |  | Unit |  |  |  | Recovered H2O | kg | 654.32
<10% deionized water | H2O | kg | 82456.65
| NaCl | kg | 2587.57
| Electricity | kWh | 265.87
Output |  | Unit
fresh water (314 ppm) | H2O | kg | 81632.08
| NaCl | kg | 25.87 |  | Functional Unit
concentrate | H2O | kg | 824.57 |  | one year of operation(2000 m3 desalinated water/day)
| NaCl | kg | 2561.69
4. Solar evaporation |  |  |  |  | Indirect aqueous carbonation
Input |  | Unit
concentrate | H2O | kg | 824.57
| NaCl | kg | 2561.69
Output |  | Unit
| H2O (evap) | kg | 824.57
| NaCl | kg | 2561.69
5. Fluegas pretreatment
Input |  | Unit
| Fluegas (cement plant) | kg | 872.39
| electricity | kWh | 0.006
Output |  | Unit
| Treated Fluegas | kg | 820.11
| Waste water | kg | 52.58
6. CO2 conversion
Input |  | Unit
| Treated Fluegas | kg | 820.11
| NaOH (20wt%) | kg | 983.51
| NaOH | kg | 196.72
| H2O | kg | 786.79
| electricity | kWh | 29.7
| heat | MJ | 106668
Output |  | Unit
| NaHCO3 (99wt%) | kg | 414.82
| Exgas | kg | 693.15
| H2O (Evap) | kg | 41.34
| RE-H2O | kg | 654.32
Note on J25: Fromme, Felix: This could be the FU but in kg and per hour

## Oh et al. (2019)
Carbonation process – Forwards configuration |  |  | Carbonation process – Backwards configuration |  |  | Benchmark Process China (Reverse Osmosis + Solvay Process) |  |  | Benchmark process USA (Reverse Osmosis + Natural ash process)
Input | Unit |  | Input | Unit |  | Input | Unit |  | Input | Unit
Brackish water (12000ppm) | MT | 321.48 | Brackish water (12000ppm) | MT | 359.15 | Brackish water (12000ppm) | MT | 359.15 | Brackish water (12000ppm) | MT | 359.15
CO2 (Flue gas) | MT | 0.6346735 | CO2 (Flue gas) | MT | 0.6346735 | NaCl | MT | 0.97 | Trona (NaHCO3 . Na2CO3 . 2H2O) | MT | 0.9
H2O (Flue gas) | MT | 0.09830826 | H2O (Flue gas) | MT | 0.09830826 | H2O | MT | 2.85 | CaCO3 | MT | 0.4
O2 (Flue gas) | MT | 0.1594778 | O2 (Flue gas) | MT | 0.1594778 | CaCO3 | MT | 1.08 | Heat (Cokes) | MWh | 0.45
N2 (Flue gas) | MT | 0.6675404 | N2 (Flue gas) | MT | 0.6675404 | NH3 | MT | 0.001 | Heat (Coal) | MWh | 0.82
Make-up water | MT | 2.14 | Make-up water | MT | 2.16 | Heat (Cokes) | MWh | 0.52 | Electricity | MWh | 0.8
Heat (NG) | MWh | 0.31 | Heat (NG) | MWh | 0.31 | Heat (Coal) | MWh | 1.37 | Output | Unit
Electricity | MWh | 2.02 | Electricity | MWh | 1.94 | Electricity | MWh | 0.83 | Fresh water | MT | 224.23
Output | Unit |  | Output | Unit |  | Output | Unit |  | NaHCO3 | MT | 1
Fresh Water | MT | 224.23 | Fresh Water | MT | 224.23 | Fresh water | MT | 224.23 | Waste water | MT | 135.12
NaHCO3 | MT | 1 | NaHCO3 | MT | 1 | NaHCO3 | MT | 1 | CaO | MT | 0.22
H2 | MT | 0.01 | H2 | MT | 0.01 | Waste Water | MT | 135.05
Cl2 | MT | 0.42 | Cl2 | MT | 0.42 | CaCl2 | MT | 0.83
Exgas | MT | 1.13 | Exgas | MT | 1.13 | Solid waste | MT | 0.4
Recovered Water | MT | 1.62 | Recovered Water | MT | 1.62 | Exgas | MT | 2.58
Waste water | MT | 96.78 | Waste water | MT | 134.45
Indirect aqueous carbonation |  |  | Indirect aqueous carbonation
Note on C12: Fromme, Felix: Functional Unit
Note on C13: Fromme, Felix: Functional Unit
Note on A16: [Threaded comment] Your version of Excel allows you to read this threaded comment; however, any edits to it will get removed if the file is opened in a newer version of Excel. Learn more: https://go.microsoft.com/fwlink/?linkid=870924 Comment: Davon 0,0254 MT CO2
Note on E16: [Threaded comment] Your version of Excel allows you to read this threaded comment; however, any edits to it will get removed if the file is opened in a newer version of Excel. Learn more: https://go.microsoft.com/fwlink/?linkid=870924 Comment: Davon 0,0254 MT CO2

## Ostovari et al. (2020)
CSTR 115 bar (serpentine) |  |  | CSTR 10 bar (serpentine) |  |  | CSTR 150 bar (olivine) |  |  | CSTR 100 bar (olivine) |  |  | RPB atm (steelslag) |  |  | AAU pathways (serpentine) |  |  | Nottingham pathway (serpentine)
Input | Unit |  | Input | Unit |  | Input | Unit |  | Input | Unit |  | Input | Unit |  | Input | Unit |  | Input | Unit
Serpentine | ton | 2.3 | Serpentine | ton | 3.44 | Olivine | ton | 1.97 | Olivine | ton | 1.6 | BOF-slag | ton | 4.05 | Serpentine | ton | 3.85 | Serpentine | ton | 2.88
Magnetite | ton | 0.25 | Magnetite | ton | 0.38 | Impurity | ton | 0.5 | Impurity | ton | 0.4 | Impurity | ton | 2.7 | Magnetite | ton | 0.43 | Magnetite | ton | 0.43
CO2 | ton | 1 | CO2 | ton | 1 | CO2 | ton | 1 | CO2 | ton | 1 | CO2 | ton | 1 | CO2 | ton | 1 | CO2 | ton | 1
Electricity | kWh | 475 | Electricity | kWh | 838 | Electricity | kWh | 879 | Electricity | kWh | 700 | Electricity | kWh | 774.3 | Electricity | kWh | 259 | Electricity | kWh | 1112
Heat | kWh | 942 | Heat | kWh | 510 | Heat | kWh | 530 | Heat | kWh | 358 | Heat | kWh | 0 | Heat | kWh | 3729 | Heat | kWh | 2947
Transportation (serpentine+magnetite) | tkm | 663 | Transportation (serpentine+magnetite) | tkm | 993.2 | Transportation (olivine) | tkm | 642.2 | Transportation (olivine) | tkm | 520 | Transportation (slag) | tkm | 1755 | Transportation (serpentine+magnetite) | tkm | 1112.8 | Transportation (serpentine+magnetite) | tkm | 860.6
Output | Unit |  | Output | Unit |  | Output | Unit |  | Output | Unit |  | Output | Unit |  | Output | Unit |  | Output | Unit
MgCO3 | ton | 1.92 | MgCO3 | ton | 1.92 | MgCO3 | ton | 0.68 | MgCO3 | ton | 1.92 | CaCO3 | ton | 2.27 | MgCO3 | ton | 1.92 | MgCO3 | ton | 2.25
SiO2 | ton | 0.91 | SiO2 | ton | 0.91 | SiO2 | ton | 1.92 | SiO2 | ton | 0.68 | SiO2 | ton | 0.68 | SiO2 | ton | 1.67 | SiO2 | ton | 1.14
Serpentine | ton | 0.18 | Serpentine | ton | 1.33 | Olivine | ton | 0.37 | Impurity | ton | 0.4 | BOF-slag | ton | 2.1 | Magnetite | ton | 0.43 | Magnetite | ton | 0.43
Magnetite | ton | 0.25 | Magnetite | ton | 0.38 | Impurity | ton | 0.5 |  |  |  | Impurity | ton | 2.7 | Serpentine | ton | 1.26 | Serpentine | ton | 0.49
Direct aqueous carbonation |  |  | Direct aqueous carbonation |  |  | Direct aqueous carbonation |  |  | Direct aqueous carbonation |  |  | Direct aqueous carbonation |  |  | Indirect solid carbonation |  |  | Indirect aqueous carbonation
Figures of Processes in paper aren't entirely in line with the LCI tables in the supplementary information
Note on Y10: Fromme, Felix: In form of hydromagnesite
Note on A11: Fromme, Felix: Substitution of OPC with a 5% decrease in performance
Note on E11: Fromme, Felix: Substitution of OPC with a 5% decrease in performance
Note on I11: Fromme, Felix: Substitution of OPC with a 5% decrease in performance
Note on M11: Fromme, Felix: Substitution of OPC with a 5% decrease in performance
Note on Q11: Fromme, Felix: Substitution of OPC with a 5% decrease in performance
Note on U11: Fromme, Felix: Substitution of OPC with a 5% decrease in performance
Note on Y11: Fromme, Felix: Substitution of OPC with a 5% decrease in performance
Note on A12: Fromme, Felix: no information on how it is treated
Note on E12: Fromme, Felix: no information on how it is treated
Note on Q12: Fromme, Felix: no information on how it is treated
Note on U12: Fromme, Felix: substitution of iron ore
Note on Y12: Fromme, Felix: substitution of iron ore
Note on A13: Fromme, Felix: Substitution of iron ore
Note on E13: Fromme, Felix: substitution of iron ore
Note on U13: Fromme, Felix: Serpentine in intermediate products; no information on how it is treated
Note on Y13: Fromme, Felix: Serpentine in intermediate products; no information on how it is treated

## Pan et al. (2016)
|  | L1 | L2 | L3 | M1 | M2 | M3 | H1 | H2 | H3
Input | Unit
BOF-slag | ton | 1 | 1 | 1 | 1 | 1 | 1 | 1 | 1 | 1
Cold rolling wastewater | m^3 | 15 | 20 | 13.3 | 20 | 20 | 15 | 13.3 | 15 | 13.3
CO2 | ton | 0.143 | 0.143 | 0.164 | 0.254 | 0.22 | 0.287 | 0.238 | 0.316 | 0.154
Electricity | kWh | 62.97 | 61.73 | 58.28 | 67.1 | 63.87 | 65.06 | 59.12 | 64.78 | 54.64
Output | Unit
End-Product (Carbonated BOF-slag) | ton | 1.142 | 1.144 | 1.164 | 1.256 | 1.218 | 1.287 | 1.24 | 1.318 | 1.155
Direct aqueous carbonation
Note on K1: Fromme, Felix: With ascending CO2 removal ratios from L1 to H3 with L = Low (<70%), M = Medium (70-90%) and H = High (>90%)
Note on A3: Fromme, Felix: Functional Unit = 1 ton of BOF-slag input
Note on A8: [Threaded comment] Your version of Excel allows you to read this threaded comment; however, any edits to it will get removed if the file is opened in a newer version of Excel. Learn more: https://go.microsoft.com/fwlink/?linkid=870924 Comment: Not Further described, used as supplementary cementitious material

## Teir et al. (2016)
Input | Unit
CO2 | kg | 437
AOD-Slag (moisture 10 wt%) | kg | 2167
Product transportation (Calcium Carbonate, moisture 30 wt%) | kg | 1430
Water | kg | 3030
HCl (33%) | kg | 1430
Electricity | kWh | 172
Process Steam | kWh | 60
Output | Unit
Waste water | kg | 2050
calcium carbonate (dry) | kg | 1000
residual slag | kg | 1390
indirect aqueous carbonation
Note on A4: Fromme, Felix: "relatively close distance"
Note on A11: Fromme, Felix: FU = 1 ton produced calcium carbonate (dry)

## Xiao et al. (2014)
Input | Unit | Scenraio 1 | Scenario 2 | Scenario 3 | Scenario 4 | Scenario 5 | Scenario 6
Blended Hydraulic slag cement | kg | 4.03
Basic oxygen furnace slag | kg |  | 4.41 | 3.12
Steel converted slag | kg |  |  |  | 10.87 | 10.87 | 10.87
Water | kg | 40.3 | 44.1 | 64.2 | 54.4 | 94 | 94
CH3COOH | kg |  |  |  | 6.39
NH4Cl | kg |  |  |  |  | 0.05
NH4NO3 | kg | [5 empty] | 0.07
Electricity | kWh | 107.65 | 13.27 | 23.29 | 15.89 | 11.44 | 11.44
CO2 |  | Missing
Output | Unit
CO2 captured by carbonation | kg | 1 | 1 | 1 | 1 | 1 | 1
Carbonation Product |  | Missing
Note on C2: Fromme, Felix: 52,82% CaO, 27,30% SiO2
Note on D3: Fromme, Felix: 51,11% CaO; 11,15% SiO2
Note on E3: Fromme, Felix: 42,43% CaO; 12% SiO2
Note on F4: Fromme, Felix: 45,9% CaO; 13,9% SiO2
Note on G4: Fromme, Felix: 45,9% CaO; 13,9% SiO2
Note on H4: Fromme, Felix: 45,9% CaO; 13,9% SiO2
Note on A13: Fromme, Felix: FU = 1 kg of CO2 captured by carbonation process

## Zevenhoven et al. (2020)
Input | Unit | Route 1, Lime kiln | Route 1, NG | Route 2, Lime kiln | Route 2, NG
Serpentinite | kg/h | 550 | 550 | 550 | 550
Fluegas (Lime kiln) | kg/h | 620 |  | 620
Fluegas (NG powerplant) | kg/h |  | 2427 |  | 2426
Exergy (heat) | kW | 135 | 691 | 814 | 635
Exergy (power) | kW | 46 | 439 | 0 | 0
Transport (serpentinite)
Output | Unit
Product (MgCO3) | kg/h | 386 | 386
Product (Mg5(CO3)4(OH)2 · 4H2O) | kg/h |  |  | 353 | 353
CO2 bound in product | kg/h | 187 | 187 | 190 | 189
Fluegas out | kg/h | 489 | 2241 | 400 | 2294
Process according to FU
Input | Unit | Route 1, Lime kiln | Route 1, NG | Route 2, Lime kiln | Route 2, NG
Serpentinite | kg | 2.941176 | 2.941176 | 2.894737 | 2.910053
CO2 (flue gas) | kg | 1.049928 | 1.013802 | 1.03335 | 1.00266
O2 (flue gas) | kg | 0.2488524 | 1.626336 | 0.2449232 | 1.608463
N2 (flue gas) | kg | 2.016728 | 10.33847 | 1.984885 | 10.22486
Heat | kWh | 1.127656 | 5.771926 | 6.691988 | 5.248029
Electricity | kWh | 0.2459893 | 2.347594
Transport (serpentinite) | tkm | 1.617647 | 1.617647 | 1.592105 | 1.600529
Output | Unit
Product (MgCO3) | kg | 2.064171 | 2.064171
Product (Mg5(CO3)4(OH)2 · 4H2O) | kg |  |  | 1.857895 | 1.867725
CO2 bound in product | kg | 1 | 1 | 1 | 1
Fluegas out | kg | 2.614973 | 11.98396 | 2.105263 | 12.13757
|  | Indirect solid carbonation |  | Direct aqueous carbonation
Note on A3: Fromme, Felix: 23,32% CO2; 7,6% O2; 70,39% N2
Note on A4: Fromme, Felix: 5,2% CO2; 11,47% O2; 83,33% N2
Note on A5: Fromme, Felix: Assumption: 64,02% exergy at T=500°C and T0=5°C (mean anual temperature Finland)
Note on A6: Fromme, Felix: Electricity equals 100% exergy
Note on A11: Fromme, Felix: already included in products, FU = 1 kg of CO2 bound in product
Note on A14: Fromme, Felix: Every material and energy value divided by CO2 bound in product per h
Note on A26: Fromme, Felix: already included in products, FU = 1 kg of CO2 bound in product
Note on A27: [Threaded comment] Your version of Excel allows you to read this threaded comment; however, any edits to it will get removed if the file is opened in a newer version of Excel. Learn more: https://go.microsoft.com/fwlink/?linkid=870924 Comment: Exitgas CO2-free, but H2-share now

## Khoo et al. (2006)
Input | Unit | 1 | 2 | 3 | 4 | 5
Olivine (100%) | ton | Missing
Olivine (70%) | ton
Serpentine (100% Lizardite) | ton
Serpentine (100% Antigorite) | ton
Wollastonite (50%) | ton
Energy (standard pre-treatment, carbonation) | kWh | 300 | 320 | 180 | 180 | 190
Energy (heat treatment) | kWh | 333 | 333 |  |  | 239
Energy (3rd stage grinding) | kWh |  |  | 2022 | 829
CO2 | ton | 1 | 1 | 1 | 1 | 1
Output | Unit
Product |  | Missing
Note on A10: Fromme, Felix: FU = amount of CO2 from production of 1 MWh (= 950 kg CO2)